## Summary_of_Single_Analyses
Test number |  |  |  | Distance | GPa | GPa | GPa | GPa | nm | GPa | GPa |  | GPa | nm |  | GPa | nm |  | GPa | nm | nm |  |  | Fit1 |  |  | Fit2 |  | Fit3 | Fit4 |  | mN | nm | % | % | mN | nm | Zero Point
1 | phi | Phi | phi2 | microns | Eind | Yind (linear 0.2-1.0) | Hind | Hind_2 | a_yield | pop-stress before | pop-stress after | strain offset 1 | stress | contact radius | strain offset 2 | stress | contact radius | strain offset 3 | stress | contact radius | a_avg(Hind) | a_avg(Hind_2) | R2 | AAR | MAR | R2 | AAR | MAR | R2 | AAR | MAR | dP | dH | p_change | h_change | Pstar | Hr | start | end
2
3
4 | 0 | 0 | 0 | -41.012 | 209.6929 | 0.7678744 | 15.15045 | 10.74697 | 179.4297 | NaN | NaN | 0.01 | 1.020076 | 226.2092 | 0.05 | 1.646924 | 952.3478 | 0.06574686 | 1.807775 | 1316.88 | 589.2785 | 1134.614 | 0.8553942 | 0.005793863 | 0.01721105 | 0.6300684 | 0.1987753 | 0.4970929 | 0.5462312 | 0.0959741 | 0.2732588 | 0.0001888412 | -0.3089503 | 0.5395757 | 0.5933702 | 0.06724604 | -0.1681782 | 94 | 286
5
6
7 | 0 | 0 | 0 | -23.181 | 209.4237 | 0.7283579 | 19.59828 | 13.01949 | 187.2794 | NaN | NaN | 0.01 | 0.8302434 | 229.8582 | 0.05 | 1.773112 | 999.8138 | 0.06435133 | 1.938062 | 1351.338 | 614.836 | 1175.576 | 0.8703774 | 0.007841895 | 0.0264765 | 0.5806298 | 0.1097671 | 0.2984607 | 0.4232777 | 0.1148789 | 0.3103284 | 0.0001841124 | 0.0658267 | 0.8534143 | 0.8348842 | 0.07842542 | -0.003301367 | 77 | 263
8 | 0 | 0 | 0 | -17.831 | 203.3923 | 0.5838055 | 18.10933 | 6.241305 | 181.6075 | NaN | NaN | 0.01 | 0.8720661 | 256.1856 | 0.05 | 1.713153 | 1068.021 | 0.06277071 | 1.856019 | 1397.408 | 662.1033 | 1232.714 | 0.8203041 | 0.006804563 | 0.03567772 | 0.4725209 | 0.2262688 | 0.586927 | 0.1775047 | 0.1109208 | 0.4316589 | 3.878046e-05 | 0.08969218 | 0.606757 | 0.5254237 | 0.07296338 | -0.1532338 | 110 | 282
9 | 0 | 0 | 0 | -13.819 | 207.8507 | 0.7355255 | 16.48856 | 11.71817 | 184.2453 | NaN | NaN | 0.01 | 1.128057 | 249.165 | 0.05 | 1.841694 | 971.4242 | 0.06247849 | 1.797303 | 1425.252 | 610.2946 | 1198.338 | 0.9041519 | 0.005476021 | 0.01868045 | 0.5371815 | 0.2795209 | 0.6945721 | 0.2480092 | 0.107871 | 0.3843032 | 0.0003180482 | -0.3088601 | 0.4103944 | 0.4378661 | 0.06293247 | -0.2521384 | 100 | 306
10 | 0 | 0 | 0 | -6.241 | 206.7638 | 0.9162901 | 13.51928 | 13.32341 | 146.8384 | NaN | NaN | 0.01 | 1.250658 | 225.1577 | 0.05 | 1.929135 | 1057.911 | 0.06257872 | 2.137223 | 1401.172 | 641.5343 | 1229.542 | 0.687562 | 0.003891535 | 0.01459351 | 0.4843769 | 0.2157969 | 0.7129866 | 0.1558129 | 0.1413952 | 0.4915565 | 0.0001203784 | -0.1417967 | 0.5664166 | 0.3780842 | 0.0436445 | -0.1491397 | 32 | 214
11 | 0 | 0 | 0 | -0.163 | 208.4336 | 1.058218 | 19.47638 | 12.24851 | 122.5186 | NaN | NaN | 0.01 | 1.47403 | 171.0929 | 0.05 | 2.314139 | 1067.038 | 0.05999936 | 2.276012 | 1441.791 | 619.0656 | 1254.414 | 0.6045165 | 0.006069845 | 0.02012594 | 0.3800889 | 0.1967062 | 0.5015577 | 0.5827383 | 0.2468024 | 0.5521237 | 0.0001804246 | 0.1517728 | 0.6292523 | 0.7335608 | 0.04808135 | 0.168745 | 47 | 209
12 | 0 | 0 | 0 | 4.485 | 205.9107 | 1.007549 | 20.46909 | 8.931848 | 132.6845 | NaN | NaN | 0.01 | 1.224506 | 222.7817 | 0.05 | 2.028572 | 1047.574 | 0.06291255 | 2.136827 | 1412.661 | 635.1777 | 1230.117 | 0.6715397 | 0.004097726 | 0.01308862 | 0.7151406 | 0.178789 | 0.5432717 | 0.6712928 | 0.1358362 | 0.3610801 | 2.167408e-05 | 0.1428605 | 0.2608402 | 0.4728995 | 0.04010416 | -0.04252828 | 91 | 217
13 | 0 | 0 | 0 | 9.133 | 208.3352 | 0.6774348 | 18.96582 | 12.61733 | 187.182 | NaN | NaN | 0.01 | 0.9901124 | 246.7823 | 0.05 | 1.881216 | 986.0167 | 0.06510493 | 2.040963 | 1378.37 | 616.3995 | 1182.193 | 0.8501214 | 0.008482188 | 0.02442959 | 0.473779 | 0.1782611 | 0.6516021 | 0.1197606 | 0.1785957 | 0.4834958 | 1.793562e-05 | 0.135309 | 0.7622759 | 0.754728 | 0.07651354 | 0.05498106 | 83 | 275
14
15 | 0 | 0 | 0 | 21.917 | 209.3197 | 0.6939893 | 18.06322 | 8.337795 | 159.823 | NaN | NaN | 0.01 | 0.9280996 | 245.5871 | 0.05 | 1.704057 | 990.5787 | 0.06531424 | 1.791433 | 1415.701 | 618.0829 | 1203.14 | 0.8669809 | 0.005297479 | 0.01902905 | 0.5513028 | 0.2273323 | 0.610071 | 0.5753097 | 0.09276886 | 0.3028972 | 0.0001733733 | -0.2896512 | 0.5057589 | 0.4892384 | 0.07036569 | -0.2096336 | 111 | 303
16
17
18 | 0 | 0 | 0 | 38.186 | 208.2318 | 0.683656 | 18.24666 | 8.102661 | 173.9616 | 0.7836014 | 0.6449002 | 0.01 | 0.6449002 | 233.3518 | 0.05 | 1.59325 | 973.1965 | 0.0665522 | 1.664353 | 1400.23 | 603.2741 | 1186.713 | 0.9229731 | 0.006218992 | 0.02458998 | 0.5916674 | 0.2017507 | 0.5379399 | 0.5612266 | 0.1035652 | 0.3046109 | 0.0003266552 | 0.06497677 | 0.6734846 | 0.702153 | 0.09517693 | -0.1758512 | 103 | 335
19
20
21 | 0 | 0 | 0 | 55.618 | 210.2043 | 0.6537806 | 18.76233 | 9.790994 | 138.183 | NaN | NaN | 0.01 | 0.804877 | 212.3143 | 0.05 | 1.637341 | 990.3413 | 0.06755004 | 1.836799 | 1381.424 | 601.3278 | 1185.883 | 0.7835734 | 0.004773536 | 0.01758954 | 0.4391404 | 0.2731972 | 0.7291779 | 0.1155289 | 0.1244182 | 0.3465897 | 4.074098e-05 | -0.1787365 | 0.429444 | 0.3590772 | 0.07602972 | -0.2504363 | 148 | 314
22 | 0 | 0 | 0 | 62.591 | 207.886 | 0.8470669 | 16.1623 | 4.760579 | 121.8801 | NaN | NaN | 0.01 | 0.9669235 | 198.2277 | 0.05 | 1.685902 | 979.6025 | 0.06647345 | 1.770932 | 1415.171 | 588.9151 | 1197.387 | 0.7052114 | 0.003566513 | 0.02075151 | 0.6720639 | 0.1675162 | 0.4647995 | 0.6993422 | 0.09951785 | 0.3530394 | 0.0003177183 | 0.09640899 | 0.5174126 | 0.4430746 | 0.04321651 | -0.1307543 | 44 | 218
23
24
25
26 | 0 | 0 | 0 | 84.671 | 210.3328 | 1.006925 | 11.70592 | 8.652985 | 141.3045 | NaN | NaN | 0.01 | 1.081804 | 220.8507 | 0.05 | 1.663526 | 969.0594 | 0.06650633 | 1.76056 | 1415.027 | 594.9551 | 1192.043 | 0.6197151 | 0.003313064 | 0.0127884 | 0.638771 | 0.1781976 | 0.5785442 | 0.4523051 | 0.140639 | 0.4471275 | 7.423007e-05 | 0.1130287 | 0.2942926 | 0.4095047 | 0.03757396 | -0.08886911 | 83 | 195
27 | 0 | 0 | 0 | 90.482 | 211.0895 | 0.7368063 | 16.96208 | 4.302368 | 179.3808 | NaN | NaN | 0.01 | 1.038074 | 247.0025 | 0.05 | 1.750704 | 961.8128 | 0.06710894 | 1.841703 | 1392.712 | 604.4076 | 1177.263 | 0.830232 | 0.006102273 | 0.02688114 | 0.5776887 | 0.2370217 | 0.6940492 | 0.1548694 | 0.1353197 | 0.4789667 | 0.0002171523 | 0.03444347 | 0.5017703 | 0.5682868 | 0.0672277 | -0.1568183 | 94 | 300
28 | 0 | 0 | 0 | 96.873 | 206.5747 | 0.6401627 | 16.47427 | 10.02124 | 186.9537 | NaN | NaN | 0.01 | 0.926356 | 245.7345 | 0.05 | 1.629158 | 986.0416 | 0.06552609 | 1.701454 | 1428.967 | 615.8881 | 1207.504 | 0.8069541 | 0.008647138 | 0.03070479 | 0.5721185 | 0.2109558 | 0.7128513 | 0.3380475 | 0.1449575 | 0.4495929 | 0.0001391883 | 0.2446649 | 0.6429083 | 0.8023875 | 0.07234933 | -0.07704382 | 75 | 287
29
30 | 0 | 0 | 0 | 108.495 | 211.4441 | 0.7318104 | 17.4854 | 7.683005 | 163.7947 | NaN | NaN | 0.01 | 0.8659487 | 223.4697 | 0.05 | 1.616762 | 954.1417 | 0.0691161 | 1.83251 | 1357.349 | 588.8057 | 1155.745 | 0.7473367 | 0.008651047 | 0.03272085 | 0.4724376 | 0.206735 | 0.6213098 | 0.124486 | 0.2272679 | 0.4791458 | 2.452938e-06 | -0.1464807 | 0.6691165 | 0.7408307 | 0.06517936 | 0.08127209 | 83 | 255
31 | 0 | 0 | 0 | 114.305 | 206.4314 | 0.7456264 | 15.44017 | 6.386845 | 194.3838 | NaN | NaN | 0.01 | 0.9674255 | 245.3068 | 0.05 | 1.647509 | 997.0023 | 0.06595724 | 1.719848 | 1422.95 | 621.1545 | 1209.976 | 0.8707848 | 0.005222098 | 0.02244615 | 0.541577 | 0.2995968 | 1.076641 | 0.1663335 | 0.1092012 | 0.5338594 | 0.0002149669 | -0.246539 | 0.3262607 | 0.2385199 | 0.06267244 | -0.2795764 | 118 | 316
32 | 0 | 0 | 0 | -76.282 | 206.0254 | 0.8945175 | 13.53813 | 10.59696 | 181.1233 | NaN | NaN | 0.01 | 1.189175 | 248.0844 | 0.05 | 1.526273 | 1057.537 | 0.06421434 | 1.612251 | 1469.162 | 652.8106 | 1263.349 | 0.8779745 | 0.006520768 | 0.03006852 | 0.701456 | 0.2288297 | 0.7294707 | 0.2562732 | 0.1133522 | 0.5348118 | 7.699062e-05 | -0.2605439 | 0.4557733 | 0.6177572 | 0.06164284 | -0.1911677 | 64 | 300
33 | 0 | 0 | 0 | -69.891 | 204.3471 | 0.6114102 | 14.16009 | 7.379493 | 180.4351 | NaN | NaN | 0.01 | 0.8733947 | 232.5852 | 0.05 | 1.540729 | 1089.683 | 0.06467253 | 1.689716 | 1449.104 | 661.1341 | 1269.394 | 0.7973661 | 0.003932279 | 0.01583979 | 0.4857456 | 0.2339131 | 0.4401673 | 0.6308887 | 0.06540484 | 0.2077283 | 0.0002504707 | -0.1181596 | 0.5201613 | 0.435202 | 0.07275523 | -0.2320454 | 124 | 296
34
35
36
37 | 0 | 0 | 0 | -47.229 | 204.0553 | 0.7918637 | 13.71859 | 10.90575 | 149.5523 | NaN | NaN | 0.01 | 0.956271 | 219.9595 | 0.05 | 1.566288 | 1012.261 | 0.06562315 | 1.6744 | 1429.746 | 616.1105 | 1221.004 | 0.7685408 | 0.004037889 | 0.02163391 | 0.6481365 | 0.1732484 | 0.477279 | 0.5941712 | 0.1239378 | 0.3687215 | 0.0001240412 | 0.24508 | 0.4772905 | 0.617115 | 0.04656848 | -0.05442541 | 79 | 215
38
39
40 | 0 | 0 | 0 | -30.96 | 207.1085 | 0.8560112 | 11.55392 | 11.46318 | 106.1182 | NaN | NaN | 0.01 | 1.254808 | 238.9625 | 0.05 | 1.616327 | 999.3147 | 0.06386281 | 1.629851 | 1471.664 | 619.1386 | 1235.489 | 0.7307304 | 0.003160083 | 0.01052082 | 0.5672245 | 0.1693265 | 0.5561005 | 0.3971992 | 0.1198145 | 0.3944963 | 0.000134225 | -0.2488614 | 0.3702034 | 0.3215351 | 0.0420192 | -0.114999 | 93 | 193
41 | 0 | 0 | 0 | -25.149 | 207.2801 | 0.9262242 | 12.45571 | 8.38409 | 178.9514 | NaN | NaN | 0.01 | 1.28826 | 223.4137 | 0.05 | 1.61288 | 1018.895 | 0.06497975 | 1.699546 | 1432.457 | 621.1545 | 1225.676 | 0.816545 | 0.006361121 | 0.02222805 | 0.6122574 | 0.2578196 | 0.6976242 | 0.3290284 | 0.120916 | 0.3686906 | 0.0001205639 | 0.3141135 | 0.4710464 | 0.6203763 | 0.06225791 | -0.190051 | 72 | 302
42
43 | 0 | 0 | 0 | -14.109 | 211.2753 | 0.7967392 | 14.32936 | 8.531944 | 200.7777 | NaN | NaN | 0.01 | 1.201149 | 272.5226 | 0.05 | 1.709074 | 1069.72 | 0.06405367 | 1.845466 | 1424.034 | 671.1213 | 1246.877 | 0.9044665 | 0.008504858 | 0.03036177 | 0.5675391 | 0.2171278 | 0.7044991 | 0.3007301 | 0.1168059 | 0.273836 | 0.000233217 | -0.2240622 | 0.6334641 | 0.5679081 | 0.09405111 | -0.1983611 | 103 | 339
44 | 0 | 0 | 0 | -7.717 | 209.2871 | 0.8773429 | 15.20475 | 11.11098 | 191.9783 | NaN | NaN | 0.01 | 1.09666 | 248.9917 | 0.05 | 1.730023 | 1018.246 | 0.06454964 | 1.844619 | 1420.748 | 633.6188 | 1219.497 | 0.8270964 | 0.007495606 | 0.02479515 | 0.5525164 | 0.2509443 | 0.7787086 | 0.3026607 | 0.126161 | 0.3546331 | 3.828736e-05 | 0.201853 | 0.5410176 | 0.6658278 | 0.07213496 | -0.1640434 | 98 | 304
45 | 0 | 0 | 0 | -2.488 | 209.2527 | 0.9137094 | 17.78511 | 10.95045 | 137.5533 | NaN | NaN | 0.01 | 1.012994 | 231.42 | 0.05 | 1.872941 | 1026.161 | 0.06358917 | 2.011167 | 1429.627 | 628.7904 | 1227.894 | 0.5955753 | 0.007562349 | 0.02791617 | 0.6598827 | 0.2286374 | 0.6302779 | 0.1540678 | 0.1905846 | 0.5259551 | 0.0002932906 | 0.1612989 | 0.4687795 | 0.5044629 | 0.04441637 | 0.01751027 | 33 | 253
46 | 0 | 0 | 0 | 4.485 | 206.9456 | 0.5709486 | 20.96445 | 11.02837 | 207.6863 | NaN | NaN | 0.01 | 0.8636324 | 274.7643 | 0.05 | 1.841984 | 1051.467 | 0.06229764 | 1.926556 | 1443.089 | 663.1155 | 1247.278 | 0.9242156 | 0.008895054 | 0.03371278 | 0.49048 | 0.1878632 | 0.5470753 | 0.3790432 | 0.09208668 | 0.2952835 | 9.997694e-05 | 0.004531105 | 0.7336722 | 0.8608607 | 0.09117974 | -0.1675511 | 86 | 316
47
48 | 0 | 0 | 0 | 15.525 | 208.7765 | 0.9213242 | 18.3017 | 5.697143 | 139.9204 | NaN | NaN | 0.01 | 1.195901 | 217.4055 | 0.05 | 1.989914 | 968.8625 | 0.06493326 | 2.027537 | 1398.015 | 593.134 | 1183.439 | 0.7831526 | 0.003063013 | 0.008158852 | 0.626957 | 0.1658178 | 0.4133737 | 0.5306898 | 0.1202213 | 0.3284156 | 0.0001944937 | -0.2680094 | 0.2281068 | 0.271114 | 0.03866553 | -0.1028821 | 99 | 191
49 | 0 | 0 | 0 | 20.755 | 208.3293 | 0.9572826 | 17.48605 | 11.90239 | 101.7118 | NaN | NaN | 0.01 | 1.049193 | 227.1449 | 0.05 | 1.86689 | 1026.935 | 0.06616898 | 2.078365 | 1373.63 | 627.0401 | 1200.283 | 0.6213136 | 0.003701826 | 0.01388514 | 0.6356133 | 0.1881207 | 0.6537616 | 0.3170381 | 0.1473129 | 0.4617314 | 0.0002467826 | 0.1654963 | 0.296325 | 0.3879069 | 0.03635739 | -0.07012561 | 78 | 196
50 | 0 | 0 | 0 | 26.565 | 209.4045 | 0.7850259 | 19.24732 | 5.634041 | 200.3961 | NaN | NaN | 0.01 | 0.9868565 | 259.89 | 0.05 | 1.82114 | 1043.98 | 0.06424894 | 1.926478 | 1410.109 | 651.9351 | 1227.044 | 0.8746323 | 0.006978557 | 0.02416619 | 0.4510992 | 0.2582086 | 1.060688 | 0.1800369 | 0.1208187 | 0.4574753 | 9.780021e-06 | -0.1869852 | 0.4943849 | 0.5387187 | 0.07130565 | -0.2224353 | 116 | 300
51 | 0 | 0 | 0 | 31.795 | 209.1327 | 0.6539997 | 19.13424 | 7.18239 | 202.1682 | NaN | NaN | 0.01 | 0.9639786 | 270.3932 | 0.05 | 1.760892 | 967.5911 | 0.06752799 | 1.963093 | 1336.058 | 618.9922 | 1151.825 | 0.9299925 | 0.008218815 | 0.0278383 | 0.434528 | 0.2709967 | 0.6997589 | 0.3171508 | 0.08905936 | 0.3363621 | 0.0001039276 | 0.1485344 | 0.6275288 | 0.7981447 | 0.08693244 | -0.2473996 | 90 | 328
52 | 0 | 0 | 0 | 38.186 | 208.5403 | 0.772515 | 17.32222 | 10.20521 | 175.0235 | NaN | NaN | 0.01 | 1.085541 | 244.1147 | 0.05 | 1.760249 | 980.4055 | 0.06645144 | 1.871573 | 1376.232 | 612.2601 | 1178.319 | 0.800986 | 0.008298793 | 0.02877025 | 0.6175992 | 0.2107428 | 0.6081368 | 0.1901853 | 0.1573724 | 0.3531959 | 0.0002662702 | 0.07563075 | 0.6177734 | 0.806513 | 0.06839956 | -0.0758134 | 68 | 288
53 | 0 | 0 | 0 | 43.997 | 205.5123 | 0.8760075 | 15.01452 | 7.030062 | 137.8105 | NaN | NaN | 0.01 | 1.038915 | 219.7902 | 0.05 | 1.744989 | 1038.143 | 0.06532401 | 1.874607 | 1403.109 | 628.9665 | 1220.626 | 0.6943345 | 0.004193768 | 0.02632245 | 0.6588173 | 0.1595715 | 0.7628928 | 0.3665359 | 0.1358625 | 0.518119 | 0.0001051066 | 0.08757907 | 0.3489166 | 0.5908979 | 0.03747837 | -0.05176314 | 74 | 194
54 | 0 | 0 | 0 | 49.227 | 210.3776 | 1.042811 | 16.4009 | 12.41853 | 135.226 | NaN | NaN | 0.01 | 1.163365 | 202.3123 | 0.05 | 1.716453 | 973.2484 | 0.06716309 | 1.882461 | 1373.934 | 587.7804 | 1173.591 | 0.755708 | 0.004012925 | 0.014669 | 0.7050186 | 0.1949881 | 0.8177736 | 0.5056919 | 0.1623409 | 0.5183188 | 7.761885e-05 | 0.3152512 | 0.1511332 | 0.4648754 | 0.03715168 | -0.03154123 | 94 | 232
55
56 | 0 | 0 | 0 | 60.848 | 212.7715 | 0.7908466 | 21.79873 | 10.62561 | 208.9514 | NaN | NaN | 0.01 | 0.8082018 | 209.6269 | 0.05 | 1.609342 | 956.3976 | 0.0675566 | 1.769054 | 1345.603 | 583.0123 | 1151 | 0.9392403 | 0.01092521 | 0.04072334 | 0.4469686 | 0.3034966 | 0.7823275 | 0.6525225 | 0.0990303 | 0.2884872 | 0.0003581045 | 0.1018966 | 0.6350474 | 0.6902405 | 0.1388716 | -0.2950108 | 189 | 415
57 | 0 | 0 | 0 | 66.658 | 206.4885 | 0.696852 | 15.13016 | 3.668039 | 168.6499 | NaN | NaN | 0.01 | 0.8973563 | 223.1094 | 0.05 | 1.625715 | 1003.94 | 0.0659734 | 1.715186 | 1397.307 | 613.5246 | 1200.624 | 0.8666154 | 0.006312444 | 0.02555905 | 0.5272291 | 0.2155855 | 0.5746171 | 0.116317 | 0.1307129 | 0.4807058 | 0.0002029777 | -0.1080921 | 0.6260969 | 0.6704984 | 0.07155609 | -0.132041 | 86 | 284
58
59 | 0 | 0 | 0 | 78.279 | 206.6482 | 0.9418443 | 13.33494 | 5.524392 | 115.1676 | NaN | NaN | 0.01 | 1.13525 | 223.7261 | 0.05 | 1.661293 | 959.4932 | 0.06684442 | 1.748691 | 1385.635 | 591.6096 | 1172.564 | 0.7614688 | 0.003409107 | 0.009521249 | 0.5580607 | 0.164782 | 0.4960814 | 0.1325443 | 0.1258459 | 0.4290339 | 9.270974e-05 | 0.115148 | 0.4200034 | 0.4188252 | 0.03917447 | -0.08818154 | 79 | 179
60 | 0 | 0 | 0 | 84.671 | 209.4834 | 0.9208926 | 14.91666 | 8.731469 | 98.62375 | NaN | NaN | 0.01 | 0.9746414 | 205.8174 | 0.05 | 1.720792 | 996.7092 | 0.06798573 | 1.904243 | 1347.52 | 601.2633 | 1172.115 | 0.7862517 | 0.003551177 | 0.02113668 | 0.5971332 | 0.1643046 | 0.4201505 | 0.3294115 | 0.1277324 | 0.3110359 | 0.0002471375 | 0.1001893 | 0.5934966 | 0.5304623 | 0.0403292 | -0.08342828 | 36 | 186